## DVS Data
DVS-Vacuum-Data-File
File Version: | 1.2
Sequence Name: | N/A
Sequence Created: | N/A
Method Name: | Takeda 30c
Method Created: | 2020-08-07 15:43:34 UTC +01:00
Method Modified: | NO
Sample Number: | 1
Sample Name: | Takeda 5A
Sample Description:
Initial Mass [mg]: | 34.2528
Raw Data File Created: | 2020-08-10 16:00:48 UTC +01:00
User Name: | User
Data Saving Interval [seconds]: | 1
Vapour: | Water 30C
Vapour Pressure [Torr]: | 31.8
Control Mode: | Dynamic
Data Points | 159448
Data Start Row | 43
First Dry Row | 43
First Post Dry Row | 17108
Data File Setting - Tare Option
Data File Setting - Dry Mass Option
Data File Setting - M0 Value
Ref. Mass Option | Mass at end of first 0.0 P/Po stage
Ref. Mass | 28.2279
ImportByDLLSeries | S2 (v1.1.0.0)
Method Stage Skipped: | NO
Method Skipped: | N/A
Method Status: | Completed
Counterweight [mg]: | 0
Slave Preheater Used: | NO
Chiller Used: | NO
Auxiliary Probe Used: | NO
Time [minutes] | Mass [mg] | Delta Mass [%] | dm/dt [%/minute] | Target Incubator Temperature [°C] | Actual Incubator Temperature [°C] | Target Preheater Temperature [°C] | Actual Preheater Temperature [°C] | Target Relative Pressure [%] | Actual Relative Pressure [%] | Target Pressure [Torr] | Actual Pressure [Torr] | Vacuum Pressure [Torr] | Low Pressure [Torr] | High Pressure [Torr] | Target Vapour Flow [sccm] | Actual Vapour Flow [sccm] | Target Gas Flow [sccm] | Actual Gas Flow [sccm] | Target Chiller Temperature [°C] | Actual Chiller Internal Temperature [°C] | Actual Chiller External Temperature [°C] | Actual Slave Preheater Temperature [°C] | dm (%) - ref |  |  | Target RH (%)/100 | Actual RH (%)/100 |  |  |  |  | Valve Position [%] | Chiller State | Auxiliary Probe Temperature [°C]
0 | 34.2482 | 99.98657 | 0.008545228 | 30 | 30 | 180 | 30.6 | 0 | 7.997663e-05 | 0 | 2.543257e-05 | 2.543257e-05 | 0 | 0 | 0 | 0 | 0 | 0.7933009 | -10 | 0 | 0 | 0 | 21.32748 | 0 | 0 | 0 | 7.997663e-07 | 0 | 0 | 0 | 0 | 100 | ON | 0
0.1 | 34.2472 | 99.98365 | 0.01748228 | 30 | 30 | 180 | 30.6 | 0 | 7.171621e-05 | 0 | 2.280576e-05 | 2.311866e-05 | 0 | 0 | 0 | 0 | 0 | 1.043418 | -10 | 0 | 0 | 0 | 21.32394 | 0 | 0 | 0 | 7.171621e-07 | 0 | 0 | 0 | 0 | 100 | ON | 0
0.14 | 34.2471 | 99.98336 | 0.02036639 | 30 | 30 | 180 | 30.6 | 0 | 6.905225e-05 | 0 | 2.195862e-05 | 2.195862e-05 | 0 | 0 | 0 | 0 | 0 | 0.8854494 | -10 | 0 | 0 | 0 | 21.32358 | 0 | 0 | 0 | 6.905225e-07 | 0 | 0 | 0 | 0 | 100 | ON | 0
0.19 | 34.2466 | 99.9819 | 0.02460017 | 30 | 30 | 180 | 30.6 | 0 | 7.215188e-05 | 0 | 2.29443e-05 | 2.29443e-05 | 0 | 0 | 0 | 0 | 0 | 0.5695117 | -10 | 0 | 0 | 0 | 21.32181 | 0 | 0 | 0 | 7.215188e-07 | 0 | 0 | 0 | 0 | 100 | ON | 0
0.2 | 34.2464 | 99.98132 | 0.02598722 | 30 | 30 | 180 | 30.6 | 0 | 7.182488e-05 | 0 | 2.284031e-05 | 2.284031e-05 | 0 | 0 | 0 | 0 | 0 | 0.6748243 | -10 | 0 | 0 | 0 | 21.3211 | 0 | 0 | 0 | 7.182488e-07 | 0 | 0 | 0 | 0 | 100 | ON | 0
0.25 | 34.2459 | 99.97986 | 0.0300769 | 30 | 30 | 180 | 30.6 | 0 | 7.237071e-05 | 0 | 2.301389e-05 | 2.301389e-05 | 0 | 0 | 0 | 0 | 0 | 0.5366016 | -10 | 0 | 0 | 0 | 21.31933 | 0 | 0 | 0 | 7.237071e-07 | 0 | 0 | 0 | 0 | 100 | ON | 0
0.29 | 34.2455 | 99.97869 | 0.03274082 | 30 | 30 | 180 | 30.6 | 0 | 7.204272e-05 | 0 | 2.290958e-05 | 2.290958e-05 | 0 | 0 | 0 | 0 | 0 | 0.2930663 | -10 | 0 | 0 | 0 | 21.31792 | 0 | 0 | 0 | 7.204272e-07 | 0 | 0 | 0 | 0 | 100 | ON | 0
0.32 | 34.2451 | 99.97752 | 0.03405518 | 30 | 30 | 180 | 30.7 | 0 | 7.573388e-05 | 0 | 2.408337e-05 | 2.408337e-05 | 0 | 0 | 0 | 0 | 0 | 0.4707812 | -10 | 0 | 0 | 0 | 21.3165 | 0 | 0 | 0 | 7.573388e-07 | 0 | 0 | 0 | 0 | 100 | ON | 0
0.34 | 34.2449 | 99.97694 | 0.03535623 | 30 | 30 | 180 | 30.7 | 0 | 7.504897e-05 | 0 | 2.386557e-05 | 2.386557e-05 | 0 | 0 | 0 | 0 | 0 | 0.5036914 | -10 | 0 | 0 | 0 | 21.31579 | 0 | 0 | 0 | 7.504897e-07 | 0 | 0 | 0 | 0 | 100 | ON | 0
WARNING | Kinetics data has been cut to keep file size low

## Iso Report
[8 empty] | 1 | 17 | RVP_=_PP
15
DVS Isotherm Analysis Report
0
| Date: | UTC 16:00:48 2020-0 | [5 empty] | 21.34378
| Time: | +01:0
| File: | C:\Users\User\Documents\analysis\PI\Takeda 5A water 3 30c 05-08-2020 16-22-40.xlsb
| Meth: | Takeda 30c
| Sample: | Takeda 5A
| Temp: | 30.0 °C
| MRef: | 28.2279 from Mass at end of first 0.0 P/Po stage
|  | Target |  | Change In Mass (%) - ref
|  | % P/Po | Sorption | Desorption | Hysteresis
| Cycle 1 | 0 | 0 | 0.7844012
|  | 10 | 0.4750619 | 0.8023976 | 0.3273357
|  | 20 | 0.8098371 | 1.190666 | 0.3808289
|  | 30 | 1.292338 | 1.722055 | 0.4297167
|  | 35 | 1.7025 | 2.221703 | 0.5192026
|  | 40 | 2.229992 | 2.896921 | 0.6669288
|  | 43 |  | 3.606503
|  | 45 | 3.270027
|  | 47 |  | 5.231916
|  | 50 | 4.930441 | 7.129471 | 2.19903
|  | 55 | 6.884324 | 11.01591 | 4.131586
|  | 60 | 9.666677 | 15.6436 | 5.976924
|  | 65 | 12.99076
|  | 70 | 16.09918 | 19.76406 | 3.664885
|  | 75 | 18.5012
|  | 80 | 20.13533 | 21.2358 | 1.100472
|  | 90 | 22.26676 | 22.26676
DVS from SMS - World leader in Sorption Science | [5 empty] | © Surface Measurement Systems Ltd 1996-2018