## Iso Report
[10 empty] | 1 | 22 | RVP_=_PP
15
DVS Isotherm Analysis Report
0
| Date: | UTC 16:23:44 2020-0 | [7 empty] | 2.680493
| Time: | +01:0
| File: | C:\Users\User\Documents\analysis\PI\13X Zeo water impr 2 30c 30-07-2020 15-52-52.xlsb
| Meth: | Zeo water impr 30c
| Sample: | 13X
| Temp: | 30.0 °C
| MRef: | 31.7852 from Mass at end of first 0.0 P/Po stage
|  | Target | Actual | Sorp Mass | Actual | Desorp Mass
|  | % P/Po | % P/Po | Change (%) | % P/Po | Change (%) | Hysteresis
| Cycle 1 | 0 | 6.753275e-06 | 0 | 9.876777e-05
|  | 0.1 | 0.1001502 | 12.71466
|  | 0.2 | 0.2016822 | 14.04855
|  | 0.3 | 0.3040414 | 14.61177
|  | 0.4 | 0.4045395 | 14.93431
|  | 0.5 | 0.50359 | 15.18008
|  | 0.6 | 0.6020203 | 15.38458
|  | 0.7 | 0.7027251 | 15.55504
|  | 0.8 | 0.8050842 | 15.71782
|  | 0.9 | 0.906823 | 15.85914
|  | 1 | 1.00546 | 15.99084 | 1.006287 | 15.98643 | -0.004404566
|  | 2.5 | 2.505899 | 17.40433
|  | 3 |  |  | 3.004667 | 17.78482
|  | 5 | 5.005941 | 18.44506 | 5.0047 | 18.62678 | 0.1817198
|  | 7 |  |  | 7.003492 | 19.20202
|  | 7.5 | 7.504328 | 19.06862
|  | 10 | 10.00582 | 19.51707 | 10.00375 | 19.81646 | 0.2993846
|  | 15 | 15.00632 | 20.15372
|  | 20 | 20.00396 | 20.60651 | 20.00458 | 20.94723 | 0.3407246
|  | 40 | 39.3373 | 21.80896 | 39.97834 | 22.11923 | 0.3102702
|  | 60 | 60.63628 | 22.61927 | 59.91253 | 22.8758 | 0.2565345
|  | 80 | 80.40503 | 23.95857 | 80.40503 | 23.95857
DVS from SMS - World leader in Sorption Science | [7 empty] | © Surface Measurement Systems Ltd 1996-2018

## DVS Data
DVS-Vacuum-Data-File
File Version: | 1.2
Sequence Name: | N/A
Sequence Created: | N/A
Method Name: | Zeo water impr 30c
Method Created: | 2020-08-03 16:22:36 UTC +01:00
Method Modified: | NO
Sample Number: | 1
Sample Name: | 13X
Sample Description:
Initial Mass [mg]: | 32.6372
Raw Data File Created: | 2020-08-03 16:23:44 UTC +01:00
User Name: | User
Data Saving Interval [seconds]: | 2
Vapour: | Water 30C
Vapour Pressure [Torr]: | 31.8
Control Mode: | Dynamic
Data Points | 73125
Data Start Row | 43
First Dry Row | 43
First Post Dry Row | 11699
Data File Setting - Tare Option
Data File Setting - Dry Mass Option
Data File Setting - M0 Value
Ref. Mass Option | Mass at end of first 0.0 P/Po stage
Ref. Mass | 31.7852
ImportByDLLSeries | S2 (v1.1.0.0)
Method Stage Skipped: | NO
Method Skipped: | N/A
Method Status: | Completed
Counterweight [mg]: | 0
Slave Preheater Used: | NO
Chiller Used: | NO
Auxiliary Probe Used: | NO
Time [minutes] | Mass [mg] | Delta Mass [%] | dm/dt [%/minute] | Target Incubator Temperature [°C] | Actual Incubator Temperature [°C] | Target Preheater Temperature [°C] | Actual Preheater Temperature [°C] | Target Relative Pressure [%] | Actual Relative Pressure [%] | Target Pressure [Torr] | Actual Pressure [Torr] | Vacuum Pressure [Torr] | Low Pressure [Torr] | High Pressure [Torr] | Target Vapour Flow [sccm] | Actual Vapour Flow [sccm] | Target Gas Flow [sccm] | Actual Gas Flow [sccm] | Target Chiller Temperature [°C] | Actual Chiller Internal Temperature [°C] | Actual Chiller External Temperature [°C] | Actual Slave Preheater Temperature [°C] | dm (%) - ref |  |  | Target RH (%)/100 | Actual RH (%)/100 |  |  |  |  | Valve Position [%] | Chiller State | Auxiliary Probe Temperature [°C]
0 | 35.6909 | 109.3565 | 0.001224326 | 30 | 30 | 100 | 30.6 | 0 | 0.01601379 | 0 | 0.005092386 | 0.005092386 | 0.0009414921 | 0 | 0 | 0 | 0 | 1.01709 | -10 | 0 | 0 | 0 | 12.28779 | 0 | 0 | 0 | 0.0001601379 | 0 | 0 | 0 | 0 | 100 | ON | 0
0.03 | 35.691 | 109.3568 | 0.001243474 | 30 | 30 | 100 | 30.6 | 0 | 0.01601379 | 0 | 0.005092386 | 0.005092386 | 0.0009414921 | 0 | 0 | 0 | 0 | 1.01709 | -10 | 0 | 0 | 0 | 12.28811 | 0 | 0 | 0 | 0.0001601379 | 0 | 0 | 0 | 0 | 100 | ON | 0
0.07 | 35.6912 | 109.3574 | 0.001262067 | 30 | 30 | 100 | 30.6 | 0 | 0.0173256 | 0 | 0.005509542 | 0.005509542 | 0.0002839119 | 0 | 0 | 0 | 0 | 0.8657033 | -10 | 0 | 0 | 0 | 12.28874 | 0 | 0 | 0 | 0.000173256 | 0 | 0 | 0 | 0 | 100 | ON | 0
0.1 | 35.6909 | 109.3565 | 0.001280071 | 30 | 30 | 100 | 30.6 | 0 | 0.01598956 | 0 | 0.005084681 | 0.005248956 | 0.000612702 | 0 | 0 | 0 | 0 | 0.3062304 | -10 | 0 | 0 | 0 | 12.28779 | 0 | 0 | 0 | 0.0001598956 | 0 | 0 | 0 | 0 | 100 | ON | 0
0.13 | 35.6911 | 109.3571 | 0.00129752 | 30 | 30 | 100 | 30.6 | 0 | 0.01567791 | 0 | 0.004985574 | 0.00525691 | 0 | 0 | 0 | 0 | 0 | 0.3325585 | -10 | 0 | 0 | 0 | 12.28842 | 0 | 0 | 0 | 0.0001567791 | 0 | 0 | 0 | 0 | 100 | ON | 0
0.17 | 35.6905 | 109.3553 | 0.001304657 | 30 | 30 | 100 | 30.6 | 0 | 0.01427309 | 0 | 0.004538843 | 0.004538843 | 0.0002839119 | 0 | 0 | 0 | 0 | 0.06927714 | -10 | 0 | 0 | 0 | 12.28654 | 0 | 0 | 0 | 0.0001427309 | 0 | 0 | 0 | 0 | 100 | ON | 0
0.2 | 35.6901 | 109.354 | 0.001302565 | 30 | 30 | 100 | 30.6 | 0 | 0.01086809 | 0 | 0.003456054 | 0.003456054 | 0.001927862 | 0.09414921 | 0 | 0 | 0 | 0.2206639 | -10 | 0 | 0 | 0 | 12.28528 | 0 | 0 | 0 | 0.0001086809 | 0 | 0 | 0 | 0 | 100 | ON | 0
0.23 | 35.6899 | 109.3534 | 0.001293299 | 30 | 30 | 100 | 30.7 | 0 | 0.007718628 | 0 | 0.002454524 | 0.002454524 | 0 | 0 | 0 | 0 | 0 | 0.6090039 | -10 | 0 | 0 | 0 | 12.28465 | 0 | 0 | 0 | 7.718628e-05 | 0 | 0 | 0 | 0 | 100 | ON | 0
0.27 | 35.6892 | 109.3513 | 0.001278952 | 30 | 30 | 100 | 30.7 | 0 | 0.006197134 | 0 | 0.001970689 | 0.001970689 | 0 | 0 | 0 | 0 | 0 | 0.5102734 | -10 | 0 | 0 | 0 | 12.28245 | 0 | 0 | 0 | 6.197134e-05 | 0 | 0 | 0 | 0 | 100 | ON | 0
WARNING | Kinetics data has been cut to keep file size low