## Iso Report (Torr)
[10 empty] | 1 | 10 | RVP_=_PP
15
DVS Isotherm Analysis Report (Torr)
0
| Date: | UTC 16:00:55 2021-0 | [7 empty] | -48.34517
| Time: | +01:0
| File: | C:\Users\User\Documents\analysis\PI\bubbler\bubbler MIL-101Cr H2O 03-02-2021 15-58-46.xlsb
| Meth: | general ads-des 10pc
| Sample: | MIL-101Cr
| Temp: | 30.0 °C
| MRef: | 8.3332 from Mass at end of first 0.0 P/Po stage
|  | Target | Actual | Sorp Mass | Actual | Desorp Mass
|  | Pres. | Pres. | Change (%) | Pres. | Change (%) | Hysteresis
| Cycle 1 | 0 | 2.643018e-06 | 0 | 0.0004849424 | 4.97984
|  | 76 | 75.66322 | 9.99496 | 76.03146 | 11.97499 | 1.980032
|  | 152 | 152.0082 | 12.91485 | 152.1463 | 15.05784 | 2.142994
|  | 228 | 228.0177 | 15.79273 | 227.9388 | 18.6039 | 2.811165
|  | 304 | 304.1194 | 21.50146 | 304.1128 | 23.61398 | 2.112514
|  | 380 | 380.254 | 44.52983 | 380.0501 | 95.53521 | 51.00538
|  | 456 | 456.0796 | 96.71435 | 456.0796 | 100.7565 | 4.042145
|  | 532 | 532.1093 | 102.4684 | 532.1159 | 102.8676 | 0.3991264
|  | 608 | 608.1392 | 106.9937 | 608.1786 | 106.6997 | -0.2940047
|  | 684 | 683.8668 | 112.701 | 683.8668 | 112.701
DVS from SMS - World leader in Sorption Science | [7 empty] | © Surface Measurement Systems Ltd 1996-2018

## DVS Data
DVS-Vacuum-Data-File
File Version: | 1.2
Sequence Name: | N/A
Sequence Created: | N/A
Method Name: | general ads-des 10pc
Method Created: | 2021-02-03 16:00:38 UTC +01:00
Method Modified: | YES
Sample Number: | 1
Sample Name: | MIL-101Cr
Sample Description:
Initial Mass [mg]: | 4.3045
Raw Data File Created: | 2021-02-03 16:00:55 UTC +01:00
User Name: | User
Data Saving Interval [seconds]: | 1
Vapour: | Bubbler
Vapour Pressure [Torr]: | 760
Control Mode: | Dynamic
Data Points | 404262
Data Start Row | 43
First Dry Row | 43
First Post Dry Row | 26270
Data File Setting - Tare Option
Data File Setting - Dry Mass Option
Data File Setting - M0 Value
Ref. Mass Option | Mass at end of first 0.0 P/Po stage
Ref. Mass | 8.3332
ImportByDLLSeries | S2 (v1.1.0.0)
Method Stage Skipped: | YES
Method Skipped: | N/A
Method Status: | Completed
Counterweight [mg]: | 0
Slave Preheater Used: | YES
Chiller Used: | NO
Auxiliary Probe Used: | NO
Time [minutes] | Mass [mg] | Delta Mass [%] | dm/dt [%/minute] | Target Incubator Temperature [°C] | Actual Incubator Temperature [°C] | Target Preheater Temperature [°C] | Actual Preheater Temperature [°C] | Target Relative Pressure [%] | Actual Relative Pressure [%] | Target Pressure [Torr] | Actual Pressure [Torr] | Vacuum Pressure [Torr] | Low Pressure [Torr] | High Pressure [Torr] | Target Vapour Flow [sccm] | Actual Vapour Flow [sccm] | Target Gas Flow [sccm] | Actual Gas Flow [sccm] | Target Chiller Temperature [°C] | Actual Chiller Internal Temperature [°C] | Actual Chiller External Temperature [°C] | Actual Slave Preheater Temperature [°C] | dm (%) - ref |  |  | Target RH (%)/100 | Actual RH (%)/100 |  |  |  |  | Valve Position [%] | Chiller State | Auxiliary Probe Temperature [°C]
0 | 9.4557 | 219.6701 | 1.241686 | 30 | 30.9 | 150 | 33.3 | 0 | 2.331277e-05 | 0 | 0.0001771771 | 0.0001771771 | 0 | 0 | 0 | 0 | 0 | 0.4444531 | -10 | 0 | 0 | 31.6 | 13.47022 | 0 | 0 | 0 | 2.331277e-07 | 0 | 0 | 0 | 0 | 100 | ON | 0
0.02 | 9.4544 | 219.6399 | 1.241899 | 30 | 30.9 | 150 | 33.3 | 0 | 1.616068e-05 | 0 | 0.0001228212 | 0.0001228212 | 0 | 0 | 0 | 0 | 0 | 0.8788673 | -10 | 0 | 0 | 31.6 | 13.45462 | 0 | 0 | 0 | 1.616068e-07 | 0 | 0 | 0 | 0 | 100 | ON | 0
0.03 | 9.4543 | 219.6376 | 1.241994 | 30 | 30.9 | 150 | 33.3 | 0 | 9.643281e-06 | 0 | 7.328894e-05 | 7.328894e-05 | 0 | 0 | 0 | 0 | 0 | 0.6748243 | -10 | 0 | 0 | 31.6 | 13.45342 | 0 | 0 | 0 | 9.643281e-08 | 0 | 0 | 0 | 0 | 100 | ON | 0
0.05 | 9.4533 | 219.6144 | 1.242169 | 30 | 30.9 | 150 | 33.3 | 0 | 9.731288e-06 | 0 | 7.395779e-05 | 7.395779e-05 | 0 | 0 | 0 | 0 | 0 | 0.7538087 | -10 | 0 | 0 | 31.6 | 13.44142 | 0 | 0 | 0 | 9.731288e-08 | 0 | 0 | 0 | 0 | 100 | ON | 0
0.07 | 9.4523 | 219.5911 | 1.242366 | 30 | 30.9 | 150 | 33.3 | 0 | 1.635762e-05 | 0 | 0.0001243179 | 0.0001243179 | 0 | 0 | 0 | 0 | 0 | 0.3588866 | -10 | 0 | 0 | 31.6 | 13.42941 | 0 | 0 | 0 | 1.635762e-07 | 0 | 0 | 0 | 0 | 100 | ON | 0
0.08 | 9.452 | 219.5842 | 1.242484 | 30 | 30.9 | 150 | 33.3 | 0 | 2.106377e-05 | 0 | 0.0001600846 | 0.0001567269 | 0 | 0 | 0 | 0 | 0 | 0.5431836 | -10 | 0 | 0 | 31.6 | 13.42581 | 0 | 0 | 0 | 2.106377e-07 | 0 | 0 | 0 | 0 | 100 | ON | 0
0.1 | 9.4513 | 219.5679 | 1.242653 | 30 | 30.9 | 150 | 33.3 | 0 | 1.370198e-05 | 0 | 0.0001041351 | 0.0001041351 | 0 | 0 | 0 | 0 | 0 | 0.3786327 | -10 | 0 | 0 | 31.6 | 13.41741 | 0 | 0 | 0 | 1.370198e-07 | 0 | 0 | 0 | 0 | 100 | ON | 0
0.12 | 9.451 | 219.5609 | 1.242653 | 30 | 30.9 | 150 | 33.3 | 0 | 9.355634e-06 | 0 | 7.110282e-05 | 7.110282e-05 | 0 | 0 | 0 | 0 | 0 | 0.5366016 | -10 | 0 | 0 | 31.6 | 13.41381 | 0 | 0 | 0 | 9.355634e-08 | 0 | 0 | 0 | 0 | 100 | ON | 0
0.13 | 9.4501 | 219.54 | 1.242873 | 30 | 30.9 | 150 | 33.3 | 0 | 1.032324e-05 | 0 | 7.845661e-05 | 7.845661e-05 | 0 | 0 | 0 | 0 | 0 | 0.8262111 | -10 | 0 | 0 | 31.6 | 13.40301 | 0 | 0 | 0 | 1.032324e-07 | 0 | 0 | 0 | 0 | 100 | ON | 0
0.15 | 9.4491 | 219.5168 | 1.242969 | 30 | 30.9 | 150 | 33.2 | 0 | 1.997656e-05 | 0 | 0.0001518219 | 0.0001518219 | 0 | 0 | 0 | 0 | 0 | 0.9973439 | -10 | 0 | 0 | 31.6 | 13.39101 | 0 | 0 | 0 | 1.997656e-07 | 0 | 0 | 0 | 0 | 100 | ON | 0
0.17 | 9.4488 | 219.5098 | 1.243181 | 30 | 30.9 | 150 | 33.2 | 0 | 1.575001e-05 | 0 | 0.0001197 | 0.0001197 | 0 | 0 | 0 | 0 | 0 | 0.5892578 | -10 | 0 | 0 | 31.6 | 13.38741 | 0 | 0 | 0 | 1.575001e-07 | 0 | 0 | 0 | 0 | 100 | ON | 0
0.19 | 9.4477 | 219.4843 | 1.24339 | 30 | 30.9 | 150 | 33.2 | 0 | 1.860435e-05 | 0 | 0.0001413931 | 0.0001413931 | 0 | 0 | 0 | 0 | 0 | 0.62875 | -10 | 0 | 0 | 31.6 | 13.37421 | 0 | 0 | 0 | 1.860435e-07 | 0 | 0 | 0 | 0 | 100 | ON | 0
0.2 | 9.447 | 219.468 | 1.243511 | 30 | 30.9 | 150 | 33.2 | 0 | 2.138513e-05 | 0 | 0.000162527 | 0.000162527 | 0 | 0 | 0 | 0 | 0 | 0.7538087 | -10 | 0 | 0 | 31.6 | 13.36581 | 0 | 0 | 0 | 2.138513e-07 | 0 | 0 | 0 | 0 | 100 | ON | 0
WARNING | Kinetics data removed to keep file size manageable